## Tabelle1
FeAl on SiO2 on Si
virgin sputtered at RT (disordered, ferromagnetic)
Hall-Ecopia
0.00016 | Ohm*cm
2014-01-31
14:20 | start TMP | I_4PP | U_4PP | P
|  | (mA) | (mV) | (mW) |  |  | err
|  | 0.999 | 11.5 | 0.0114885
|  | 1.497 | 17.2 | 0.0257484
|  | 1.999 | 23 | 0.045977
|  | 2.502 | 28.8 | 0.0720576 | <- use this setting |  | 0.1303207
|  | 15676 |  |  | T_period (s) |  | P | I | D
|  | 16150 | 474 |  | 49.89474 |  | 100 | 0 | 0
[7 empty] | 200 | 24.94737 | 5.987368
|  | 20 knoten | 9.5
[7 empty] | 200 | 25 | 60 | Achtung D Anteil in 399.9 | huge overshoot to 200°C at 100C setpoint
[7 empty] | 6000 | 100 | 1000 | similar to old values
|  | p | T | rho
| 16:15 | 5.5e-07 | 25 | 0.0002094 |  | set T 100 | PID(6000-100-1000)
| 16:24 | 5.6e-07 | 102 | 0.000213 |  | keep setpoint
| 16:47 | 4.9e-07 | 100 | 0.000213 |  | stable T plateau |  | rho stable
|  | I_4PP | U_4PP
|  | (mA) | (mV)
|  | 2.502 | 29.4
| 17:00 | 4.006 | 47.1 |  |  | inc I to max range of VC840 (4000uA)
| 17:02 | 4.6e-07 | 100 | 0.000213 |  | set T = 0 - > cooldown, check reversibility and increments
| 17:45 | ERR | 31 | 0.00021 |  | set T = 200 -> heat
| 18:00 | ERR | 203 | 0.0002168 |  | reached T plateu
| 18:30 | ERR | 200 | 0.0002168 |  | set T = 0 - > cooldown, check reversibility
| 20:41 | ERR | 29 | 0.0002086 |  | set T = 300 -> heat
| 20:48 | ERR | 300 | 0.000211 |  | reached T plateu |  | rho drops ON plateau .. onset of phase trafo ?
| 21:34 | ERR | 300 | 0.0002095 |  | rho stable after drop @ fixed 300C
| 21:35 | x | x | x |  | set T = 0 - > cooldown, check reversibility
| 22:55 | ERR | 38 | 0.0001991 |  | stable at lower resistivity
| 22:57 | x | x | x |  | set T = 350 -> heat
| 23:08 | ERR | 351 | 0.000205 |  | reached T plateu |  | rho drops ON plateau .. and stabilized after few mins at given value
| 23:16 | ERR | 350 | 0.000205 |  | set T = 0 - > cooldown, check reversibility
seltsam T drop -> rho inc starting from the plateau
| 0:40 | ERR | 37 | 0.000198
| 0:41 |  |  |  |  | set T = 400 -> heat
| 0:54 | ERR | 400 | 0.0002022 |  | reached T plateu |  | again inverse U shape
| 1:09 | ERR | 400 | 0.000204 |  | reached T plateu |  | slow inc of rho at const T
| 1:36 | ERR | 400 | 0.0002045 |  | on plateau rho roughly constant
| 1:37 | x | x | x |  | set T = 0 - > cooldown, check reversibility
ERR: Multimeter Battery empty
2014-02-01 | 11:25 |  | new battery, restart PC and labview
| 11:28 | 6.2e-08 | 24 | 0.0002023 |  | set T = 450 -> heat
| 11:41 | 2.1e-07 | 449 | 0.0001978 |  | on plateau rho roughly constant after peak
| 12:18 | 2.5e-07 | 450 | 0.0001982 |  | on plateau rho roughly constant after peak
| 13:56 | 8.24e-08 | 42 | 0.0002099 |  | rho const after cooldown
| 13:57 | x | x | x |  | set T = 500 -> heat
| 14:26 | 3.74e-07 | 500 | 0.00019 |  | on plateau - rho still drops slowly
| 15:33 | 3.8e-07 | 500 | 0.000189 |  | rho const
| 15:34 | x | x | x |  | set T = 0 - > cooldown, check reversibility
| 20:44 | ERR | 30 | 0.000211 |  | rho const after cooldown
| 20:45 | x | x | x |  | set T = 550 -> heat
| 22:00 | ERR | 550 | 0.0001778 |  | in T plateau - rho still dropping
| 22:41 | ERR | 550 | 0.0001773 |  | rho const
| 22:42 | x | x | x |  | set T = 0 - > cooldown, check reversibility
2014-02-02 | 13:43 | 4e-08 | x | 0.0002117 |  | rho const after cooldown
| 13:44 | x | x | x |  | set T = 600 -> heat
| 14:24 | 1.5e-07 | 600 | 0.0001687 |  | in T plateau - rho const
2014-02-03 | 13:50 | 2.3e-08 | 25 | 0.0002109 |  | rho const after cooldown
300 K (i.e., simply the as-irradiated sample), 400, 500, 550, 600, 650, 675, 700, 720, 740, 760 (all in K), 773 K (that is the usual annealing T for this sample), and finally at 800 K.
[5 empty] | K | C
7000 |  |  |  |  | 300 | 27 | done
[5 empty] | 400 | 127 | done
[5 empty] | 500 | 227 | done
[5 empty] | 550 | 277
[5 empty] | 600 | 327
[5 empty] | 675 | 402
[5 empty] | 700 | 427
[5 empty] | 720 | 447
[5 empty] | 740 | 467
[5 empty] | 760 | 487
[5 empty] | 773 | 500
[5 empty] | 800 | 527